## Table 1
|  | North-Central Texas Coal Seams |  |  |  | Santo Tomas district | Eagle Pass | Big Bend | San Carlos
|  | Strawn Group (mainly Thurber) | Canyon Group (Bridgeport) | Cisco Group (Newcastle) | Cisco Group (others) | Clairborne Group | Olmos Formation | Aguja Formation | San Carlos Formation
Mositure | Average | 3.6 | 11.9 | 11.8 | 6.4 | 3.7 | 6.4 | 6.1 | 2.3
| Standard Deviation | 2 | 3.3 | 3.4 | 4.7 | 1.4 | 2.4 | 4 | 1.8
| No. of Samples | 25 | 15 | 8 | 27 | 44 | 38 | 12 | 11
Volatile Matter | Average | 33.9 | 32.6 | 35.3 | 36.5 | 45.6 | 33.2 | 30.4 | 37.8
| Standard Deviation | 3.2 | 1.1 | 1.2 | 4.6 | 4 | 3.4 | 12.6 | 10.6
| No. of Samples | 25 | 15 | 8 | 27 | 43 | 32 | 12 | 11
Fixed Carbon | Average | 47.1 | 42.2 | 38.7 | 43 | 36.4 | 42 | 48.4 | 38
| Standard Deviation | 5.5 | 4.7 | 6.1 | 6.3 | 3.6 | 6.5 | 21.7 | 14.5
| No. of Samples | 25 | 15 | 8 | 27 | 43 | 32 | 12 | 11
Ash | Average | 15.2 | 13.5 | 14.3 | 13.8 | 14.2 | 18.4 | 15.1 | 21.8
| Standard Deviation | 6.1 | 2 | 4.5 | 5.8 | 6 | 6.6 | 8.3 | 19.3
| No. of Samples | 25 | 15 | 8 | 27 | 43 | 32 | 12 | 11
Sulfur | Average | 2.4 | 2.1 | 3.3 | 3.7 | 2.2 | 1.4 | 1.4 | 0.8
| Standard Deviation | 0.9 | 0.5 | 0.7 | 2.1 | 0.8 | 0.4 | 0.7 | 0.5
| No. of Samples | 25 | 15 | 7 | 24 | 36 | 28 | 12 | 5
Btu's/lb. | Average | 11641 | 10038 | 9565 | 9980 | 11640 | 10682 | 10064 | 10056
| Standard Deviation | 736 | 414 | 336 | 459 | 1125 | 1262 | 2154 | 1935
| No. of Samples | 21 | 14 | 7 | 5 | 36 | 31 | 4 | 3

## Appendix
|  | Proximate Analysis (as received) | [6 empty] | Proximate Analysis (dry basis) | [5 empty] | Ultimate Analysis (dry basis) | [5 empty] | Sample Information
Geologic Age | Sample No. | Moisture | Volatile Matter | Fixed Carbon | Ash | Total | S | Btu | Volatile Matter | Fixed Carbon | Ash | Total | S | Btu | C | H | O | N | S | Ash | Type | Company | Location | County | Comment | Reference
Strawn | ER-1 | 0.85 | 31.23 | 56.98 | 9.3 | 98.36 | 1.64 | [13 empty] | Mine sample | Texas and Pacific Coal Co. | Shaft #1, near Thurber | Erath |  | Cummins (1891, p. 551)
Strawn | ER-2 | 0.9 | 30.96 | 60.01 | 6.85 | 98.72 | 1.28 | [13 empty] | Mine sample | Texas and Pacific Coal Co. | Shaft #2, near Thurber | Erath |  | Cummins (1891, p. 551)
Strawn | ER-3 | 0.9 | 33.51 | 53.46 | 10.65 | 98.52 | 1.48 | [13 empty] | Mine sample | Texas and Pacific Coal Co. | Shaft #3, near Thurber | Erath |  | Cummins (1891, p. 551)
Strawn | ER-4 | 0.88 | 31.57 | 56.81 | 8.93 | 98.19 | 1.47 | [13 empty] | Mine sample | Texas and Pacific Coal Co. | Thurber | Erath |  | Taff (1902, p. 408)
Strawn | ER-5 | 5.83 | 33.2 | 43.15 | 17.82 | 100 | 1.51 | 11448 | 35.26 | 45.83 | 18.91 | 100 | 2.77 | 12157 | 64.68 | 4.25 | 6.65 | 2.74 | 2.77 | 18.91 | Mine sample | Texas and Pacific Coal Co. | Mine #9, near Thurber | Erath | Sample #1531 | Phillips (1902a, p. 52)
Strawn | ER-6 | 2.7 | 40.82 | 48.73 | 7.75 | 100 | 1.93 | 12188 | [12 empty] | Mine sample | Texas and Pacific Coal Co. | Thurber | Erath | Sample #10 | Phillips and others (1911, p. 29)
Strawn | ER-7 | 2.51 | 35.68 | 46.34 | 15.47 | 100 | 3.08 | 11788 | [12 empty] | Outcrop samples |  | near Thurber | Erath | Average of eight analyses | Udden and others (1916, p. 136)
Strawn | ER-8 | 2.2 | 31 | 39.7 | 27.1 | 100 | 3.1 | 10220 | [12 empty] | Delivered samples |  | near Thurber | Erath | Typical analysis of several different samples; item #560 | Fieldner and others (1942, p. 38)
Strawn | ER-9 | 2.2 | 31.1 | 39.3 | 27.4 | 100 | 3 | 10160 | 31.8 | 40.2 | 28 | 100 | S: 3.1; Btu: 10390 | Delivered sample | Texas and Pacific Coal Co. | Mine #3, bed # 1, near Thurber | Erath | Average of 12 deliveries of 1-inch lump totaling 680 tons; index #131 | U.S. Bureau of Mines (1948, p.99)
Strawn | PP-1 | 5.36 | 31.91 | 43.03 | 19.7 | 100 | 2.04 | 11450 | 33.72 | 45.47 | 20.81 | 100 | 2.16 | 12099 | 62.43 | 4.19 | 8.83 | 1.58 | 2.16 | 20.81 | Mine sample | Texas and Pacific Coal Co. | Mine #7, 2 1/2 miles northwest of Thurber | Palo Pinto | Sample #1529 | Phillips (1902a, p.52)
Strawn | PP-2 | 5.46 | 35.66 | 49.17 | 9.71 | 100 | 1.61 | 12003 | 37.72 | 52.01 | 10.27 | 100 | 1.71 | 13755 | 74.56 | 5.24 | 6.99 | 1.23 | 1.71 | 10.27 | Mine sample | Texas and Pacific Coal Co. | Mine #8, 3 1/2 miles northwest of Thurber | Palo Pinto | Sample #1530 | Phillips (1902a, p.52)
Strawn | PP-3 | 4.31 | 35.61 | 44.55 | 15.53 | 100 | 3 | 12264 | 37.22 | 46.56 | 16.22 | 100 | 3.14 | 12817 | 66.57 | 5.11 | 7.05 | 1.91 | 3.14 | 16.22 | Mine sample | Texas and Pacific Coal Co. | Mine #10, 4 miles northwest of Thurber | Palo Pinto | Sample #1532 | Phillips (1902a, p.52)
Strawn | PP-4 | 4 | 31.78 | 42.04 | 22.18 | 100 | 2.39 | 11524 | 33.11 | 43.8 | 23.09 | 100 | 2.49 | 12005 | 60.43 | 4.23 | 6.9 | 2.86 | 2.49 | 23.09 | Mine sample | Strawn Coal Mining Co. | Shaft near Strawn | Palo Pinto | Sample #1533 | Phillips (1902a, p.52)
Strawn | PP-5 | 2.9 | 38.46 | 48.13 | 10.51 | 100 | 2.08 | 10910 | 39.6 | 49.56 | 10.84 | 100 | 3.17 | 12265 | 70 | 5.15 | 8.14 | 2.7 | 3.17 | 10.84 | Mine sample | Strawn Coal Mining Co. | near Strawn | Palo Pinto | Sample #9 | Phillips and others (1911, p. 29)
Strawn | PP-6 | 1.06 | 39.28 | 50.12 | 9.54 | 100 | 2.88 | 13421 | 39.7 | 50.65 | 9.65 | 100 | S: 2.91; Btu: 13563 | Mine sample | Strawn Coal Mining Co. | near Strawn | Palo Pinto | Analysis from Detroit Testing Laboratory was made on December 12, 1912 | Phillips and Worrell (1913, p.28)
Strawn | PP-7 | 3.3 | 34.11 | 49.88 | 12.71 | 100 | 1.81 | 11871 | [12 empty] | Mine sample |  | near Strawn | Palo Pinto | Average anlaysis from mines | Udden and others (1916, p. 136)
Strawn | PP-8 | 4 | 32.8 | 45.6 | 17.6 | 100 | 4.1 | 11560 | [12 empty] | Mine sample |  |  | Palo Pinto | Typical analysis of several different samples; item #563 | Fieldner and others (1942, p. 38)
Strawn | PP-9 | 3.3 | 35.8 | 47.9 | 13 | 100 | 3.2 | 12360 | 37 | 49.6 | 13.4 | 100 | S: 3.3; Btu: 12780 | Delivered sample | Strawn Coal Mining Co. | Mine #4, bed #1, near Strawn | Palo Pinto | Average of 11 deliveries of 2 1/2-inch lump totaling 546 tons shipped to CCC camps in Texas in 1941-42; index #133 | U.S. Bureau of Mines (1948, p.99)
Strawn | PP-10 | 3.3 | 37.8 | 46.8 | 12.1 | 100 | 2.8 | 12560 | 39.1 | 48.4 | 12.5 | 100 | S: 2.9; Btu: 12990 | Tipple sample | Strawn Coal Mining Co. | Mine #4, bed #1, near Strawn | Palo Pinto | 85-ton delivery of 2-inch lump to tipple, sampled on February 17, 1941; index #134 | U.S. Bureau of Mines (1948, p.99)
Strawn | PP-11 | 3.7 | 33.5 | 42.8 | 20 | 100 | 2.6 | 11240 | 34.8 | 44.5 | 20.7 | 100 | S: 2.7; Btu: 11670 | Tipple sample | Strawn Coal Mining Co. | Mine #4, bed #1, near Strawn | Palo Pinto | 25-ton delivery of 1- by 2-inch lump to tipple, sampled on February 17, 1941; index #135 | U.S. Bureau of Mines (1948, p.99)
Strawn | PR-1 | 5.31 | 31.24 | 38.69 | 24.76 | 100 | 4.76 | 11170 | 33 | 40.86 | 26.14 | 100 | 5.03 | 11797 | 60.34 | 4.12 | 2.58 | 1.79 | 5.03 | 26.14 | Mine sample |  | J.S. Young mine, near Keeler Siding, western Parker County | Parker | Sample #1528 | Phillips (1902a, p.52)
Strawn | PR-2 | 8.12 | 29.62 | 46.84 | 15.42 | 100 | 1.56 | 11515 | 32.24 | 49.9 | 17.86 | 100 | 1.7 | 12533 | 65.52 | 3.99 | 9.05 | 1.88 | 1.7 | 17.86 | Mine sample | Texas Coal and Fuel Co. | Mine #1, near Rock Creek | Parker | Sample #1525 | Phillips (1902a, p.52)
Strawn | PR-3 | 5.95 | 33.08 | 44.79 | 16.18 | 100 | 2 | 11450 | 35.18 | 47.63 | 17.19 | 100 | 2.13 | 12175 | 61.52 | 4.18 | 13.72 | 1.22 | 2.13 | 17.19 | Mine sample | Texas Coal and Fuel Co. | Mine #2, near Rock Creek | Parker | Sample #1526 | Phillips (1902a, p.52)
Strawn | PR-4 | 6.84 | 29.17 | 42.48 | 21.51 | 100 | 2.82 | 11493 | 31.32 | 45.6 | 22.08 | 100 | 3.03 | 12338 | 62.08 | 4.29 | 5.62 | 2.9 | 3.03 | 22.08 | Mine sample | Texas Coal and Fuel Co. | Mine #3, near Rock Creek | Parker | Sample #1527 | Phillips (1902a, p.52)
Strawn | PR-5 | 3.5 | 38.12 | 49.21 | 9.17 | 100 | 2.03 | 11976 | 39.5 | 50.99 | 9.51 | 100 | 2.1 | 12410 | 70.91 | 4.85 | 9.29 | 3.34 | 2.1 | 9.51 | Mine sample | Santo Mining and Developing Co. | Weatherford | Parker | Sample #7 | Phillips and others (1911, p. 29)
Canyon | WI-1 | 2 | 31.47 | 56.32 | 8.15 | 97.94 | 2.06 | [13 empty] | Mine sample |  | Bridgeport | Wise |  | Cummins (1891, p. 551)
Canyon | WI-2 | 12.5 | 31.72 | 42.98 | 12.8 | 100 | 1.84 | 10656 | 36.26 | 49.12 | 14.62 | 100 | 2.11 | 12190 | 64.88 | 4.45 | 12.71 | 1.23 | 2.11 | 14.62 | Mine sample | Wise County Coal Co. | East Bridgeport | Wise | Sample #1522 | Phillips (1902a, p.52)
Canyon | WI-3 | 12.21 | 31.93 | 41.12 | 14.74 | 100 | 1.73 | 10575 | 37.52 | 46.83 | 15.65 | 100 | 1.98 | 12047 | 67.67 | 3.73 | 9.17 | 1.8 | 1.98 | 15.65 | Mine sample | Bridgeport Coal Co. | Mine #1, near Bridgeport | Wise | Sample #1523 | Phillips (1902a, p.52)
Canyon | WI-4 | 12.56 | 34.13 | 41.99 | 11.32 | 100 | 1.63 | 10373 | 39.04 | 48.03 | 12.93 | 100 | 1.87 | 11864 | 66.72 | 4.3 | 12.78 | 1.4 | 1.87 | 12.93 | Mine sample | Bridgeport Coal Co. | Mine #2, near Bridgeport | Wise | Sample #1524 | Phillips (1902a, p.52)
Canyon | WI-5 | 9.4 | 34.65 | 42.53 | 13.42 | 100 | 3.09 | 10144 | 38.3 | 46.94 | 14.76 | 100 | 3.41 | 11196 | 65.42 | 4.4 | 9.21 | 2.8 | 3.41 | 14.76 | Mine sample | Bridgeport Coal Co. | Bridgeport | Wise | Sample #2 | Phillips (1902a, p.52)
Canyon | WI-6 | 9.2 | 33.96 | 43.02 | 13.82 | 100 | 1.82 | 10233 | 37.4 | 47.37 | 15.23 | 100 | 2 | 11269 | 63.8 | 4.67 | 11.4 | 2.9 | 2 | 15.23 | Mine sample | Wise County Coal Co. | Bridgeport | Wise | Sample #11 | Phillips (1902a, p.52)
Canyon | WI-7 | 9.81 | 33.06 | 48.66 | 12.47 | 100 | 2.03 | 10396 | [12 empty] | Mine sample |  | Bridgeport | Wise | Average of six analyses | Udden and others (1916, p. 136)
Canyon | WI-8 | 13.7 | 32.5 | 39.3 | 14.5 | 100 | 2 | 9690 | [12 empty] | Mine sample |  | Near Bridgeport | Wise | Typical analysis from several anlayses; item #565 | Fieldner and others (1942, p. 38)
Canyon | WI-9 | 14 | 32.4 | 39.2 | 14.4 | 100 | 1.9 | 9660 | [12 empty] | Mine sample |  | Byrns and Bryns mine, near Bridgeport | Wise | Collected November 7, 1940; High-volatile C bituminous coal; laboratory # B578000 | U.S. Bureau of Mines (1948, p.62)
Canyon | WI-10 | 14.9 | 31.4 | 40.8 | 12.9 | 100 | 1.6 | 9820 | [12 empty] | Mine sample |  | Byrns and Bryns mine, near Bridgeport | Wise | Collected November 7, 1940; High-volatile C bituminous coal; laboratory # B578001 | U.S. Bureau of Mines (1948, p.62)
Canyon | WI-11 | 13.8 | 31.8 | 37.7 | 16.7 | 100 | 1.9 | 9210 | [12 empty] | Mine sample |  | Byrns and Bryns mine, near Bridgeport | Wise | Collected November 7, 1940; High-volatile C bituminous coal; laboratory # B578002 | U.S. Bureau of Mines (1948, p.62)
Canyon | WI-12 | 14.3 | 31.5 | 39.5 | 14.7 | 100 | 1.8 | 9560 | 36.8 | 46.1 | 17.1 | 100 | 2.1 | 11160 | 36.6 | 4.4 | 11 | 1.8 | 2.1 | 17.1 | Composite analysis |  | Byrns and Bryns mine, near Bridgeport | Wise | Composite anlysis of samples WI-9, 10, and 11; laboratory #B57803 | U.S. Bureau of Mines (1948, p.62)
Canyon | WI-13 | 13.9 | 33.1 | 40.1 | 12.9 | 100 | 3.4 | 10210 | [12 empty] | Mine sample |  | Singleton mine, near Bridgeport | Wise | Collected November 7, 1940; High-volatile C bituminous coal; laboratory # B57797 | U.S. Bureau of Mines (1948, p.62)
Canyon | WI-14 | 12.4 | 31.9 | 40.5 | 15.2 | 100 | 2 | 9930 | [12 empty] | Mine sample |  | Singleton mine, near Bridgeport | Wise | Collected November 7, 1940; High-volatile C bituminous coal; laboratory # B57798 | U.S. Bureau of Mines (1948, p.62)
Canyon | WI-15 | 13.2 | 32.7 | 39.7 | 14.4 | 100 | 2.7 | 10070 | 37.6 | 45.9 | 16.5 | 100 | 3.1 | 11600 | 64.9 | 4.6 | 9.2 | 1.7 | 3.1 | 16.5 | Composite analysis |  | Singleton mine, near Bridgeport | Wise | Composite anlysis of samples WI-13 and 14; laboratory #B57799 | U.S. Bureau of Mines (1948, p.62)
Cisco | CO-1 | 4.05 | 40.4 | 46.75 | 8.8 | 100 | 2.87 | [13 empty] | Mine sample |  | Vining mine, southern part of Coleman County | Coleman | Outcrop sample? | Taff (1902) and Tarr (1890, p.215)
Cisco | CO-2 | 10.41 | 35.94 | 49.46 | 4.2 | 100 | 1.54 | [13 empty] | Outcrop sample |  | Bull creek, southern Coleman County | Coleman | Made from large quantity | Tarr (1890, p.215)
Cisco | CO-3 | 6.9 | 36 | 41.1 | 16 | 100 | 4.56 | [13 empty] | Mine sample |  | Silver Moon mine, near Santa Anna | Coleman | Made from 15 pounds powdered | Tarr (1890, p.215)
Cisco | CO-4 | 2.26 | 39.75 | 44.87 | 13.12 | 100 | 2.94 | [13 empty] | Mine sample |  | Silver Moon mine, near Santa Anna | Coleman | From 6-inch coal seam; sample "c" | Drake (1893, p.431)
Cisco | CO-5 | 2.46 | 37.31 | 42.89 | 17.34 | 100 | 8.89 | [13 empty] | Mine sample |  | Silver Moon mine, near Santa Anna | Coleman | From 8-inch coal seam; sample "a" | Drake (1893, p.431)
Cisco | CO-6 | 4.71 | 39.26 | 46.24 | 9.79 | 100 | 2.22 | [13 empty] | Mine sample |  | Star and Crescent Mine, near Rockwood | Coleman | Analysis #1 | Drake (1893, p.434)
Cisco | CO-7 | 3.98 | 37.36 | 40.58 | 18.08 | 100 | 5.06 | [13 empty] | Mine sample |  | Star and Crescent Mine, near Rockwood | Coleman | Analysis #2 | Drake (1893, p.434)
Cisco | CO-8 | 2.67 | 38.79 | 46.12 | 12.42 | 100 | 4.17 | [13 empty] | Mine sample |  | Star and Crescent Mine, near Rockwood | Coleman | Analysis #3 | Drake (1893, p.434)
Cisco | CO-9 | 2.63 | 39.43 | 43.49 | 14.45 | 100 | 2.9 | [13 empty] | Mine sample |  | Star and Crescent Mine, near Rockwood | Coleman | Analysis #4 | Drake (1893, p.434)
Cisco | CO-10 | 3.23 | 37.54 | 42.8 | 16.4 | 100 | 3.67 | [13 empty] | Weighted average |  | Star and Crescent Mine, near Rockwood | Coleman | Weighted average of CO-6, 7, 8, and 9 based on relative abundance in coal seam actively mined | Drake (1893, p.434)
Cisco | CO-11 | 3.07 | 33.05 | 39.1 | 24.78 | 100 | 3.1 | [13 empty] | Outcrop sample |  | Near Rockwood | Coleman |  | Phillips (1914, p.96)
Cisco | CO-12 | 2.36 | 38.55 | 43.88 | 15.21 | 100 | 5.91 | [13 empty] | Mine sample |  | Silver Moon mine, near Santa Anna | Coleman |  | Phillips (1914, p.96)
Cisco | EA-1 | 13.44 | 34.86 | 36.37 | 15.33 | 100 | 2.54 | 9609 | 40.28 | 42.02 | 17.7 | 100 | 2.94 | 11101 | 58.86 | 5.1 | 13.71 | 1.69 | 2.94 | 17.7 | Mine sample |  | Smith-Lee mine, just north of Cisco | Eastland | Sample #1534 | Phillips (1902a, p.52)
Cisco | JK-1 | 10.24 | 34.28 | 35.02 | 20.46 | 100 | 1.66 | 9434 | 38.18 | 39.01 | 22.81 | 100 | 1.84 | 10510 | 60.28 | 3.77 | 9.88 | 1.42 | 1.84 | 22.81 | Mine sample | Stewart Creek Coal Co. | Jermyn | Jack | Sample #37 | Phillips and others (1911, p. 29)
Cisco | JK-2 | 10.28 | 25.49 | 55.1 | 9.13 | 100 |  |  | 28.11 | 60.77 | 11.12 | 100 | [8 empty] | Outcrop sample |  | Lost Valley | Jack |  | Phillips and Worrell (1913, p.25)
Cisco | MC-1 | 8.25 | 38.28 | 47.28 | 6.2 | 100 | 3.25 | [13 empty] | Outcrop sample |  | Near Waldrip | McCulloch | Made from large quantity | Tarr (1890, p.215)
Cisco | MC-2 | 4.55 | 38.51 | 44.8 | 12.14 | 100 | 7.96 | [13 empty] | Outcrop sample |  | Near Waldrip | McCulloch | Made from one small piece | Tarr (1890, p.215)
Cisco | MN-1 | 2.3 | 34.48 | 61.28 | 0.6 | 98.66 | 1.14 | [13 empty] | Mine sample |  | Sheuber shaft, near Bowie | Montague |  | Cummins (1891, p. 551)
Cisco | MN-2 | 9 | 28 | 47.22 | 14.04 | 98.26 | 1.74 | [13 empty] | Outcrop sample |  | Near Bowie | Montague | Average composition of coal in a vein of coal near Bowie; analysis #1483 | Schoch (1918, p.89)
Cisco | SH-1 | 4.12 | 31.98 | 35.1 | 28.8 | 100 |  | 9993 | 33.35 | 36.61 | 30.04 | 100 | Btu: 10422 | Mine sample |  | Smaulm Ranch, near Albany | Shackleford | 5-foot coal seam at 675-foot depth struck in oil well boring; analysis #1491 | Schoch (1918, p.90)
Cisco | ST-1 | 6.9 | 38.07 | 37.03 | 18 | 100 | 6.49 | [13 empty] | Outcrop sample |  | Along Coal Branch, west of Crystal Falls | Stephens | Upper 12-inch bench, sampled on December 13, 1906 | Phillips and others (1911, p. 35)
Cisco | ST-2 | 3.15 | 41.95 | 43.6 | 11.3 | 100 | 3.75 | [13 empty] | Outcrop sample |  | Along Coal Branch, west of Crystal Falls | Stephens | Lower 12-inch bench, sampled on December 13, 1906 | Phillips and others (1911, p. 35)
Cisco | ST-3 | 5.02 | 40.01 | 40.46 | 14.51 | 100 | 5.12 | [13 empty] | Outcrop sample |  | Along Coal Branch, west of Crystal Falls | Stephens | Entire 24-inch seam sampled on December 13, 1906 | Phillips and others (1911, p. 35)
Cisco | YO-1 | 7.87 | 36.27 | 52.81 | 3.06 | 100 | [14 empty] | Outcrop sample |  | Whiskey Creek, north of Fort Belknap | Young | From 3 1/2 foot seam | Shumard (1859, p. 10)
Cisco | YO-2 | 1.1 | 35.5 | 43 | 15.6 | 95.2 | 4.6 | [13 empty] | Mine sample |  | Gilfoil shaft | Young |  | Cummins (1891, p. 551)
Cisco | YO-3 | 11 | 34.22 | 37.99 | 16.79 | 100 | 3.77 | 9090 | 38.45 | 42.68 | 18.87 | 100 | 4.24 | 10213 | 58.25 | 4.17 | 12.35 | 2.12 | 4.24 | 18.87 | Mine sample | Belknap Coal Co. | Newcastle | Young | Sample #1 | Phillips and others (1911, p. 29)
Cisco | YO-4 | 7 | 37.56 | 40.18 | 15.26 | 100 | 1.99 | 10203 | 40.38 | 43.2 | 16.42 | 100 | 2.13 | 10970 | 61.21 | 5.09 | 12.15 | 3 | 2.13 | 16.42 | Mine sample | Belknap Coal Co. | Newcastle | Young | Sample $53 | Phillips and others (1911, p. 29)
Cisco | YO-5 | 9 | 35.79 | 39.08 | 16.13 | 100 | 2.88 | 9601 | [12 empty] | Mine sample |  | Newcastle | Young | Average of two analyses | Udden and others (1916, p. 137)
Cisco | YO-6 | 9.04 | 48.9 | 30.28 | 11.78 | 100 | [14 empty] | Mine sample |  | Gordon mine | Young | Lower vein; analysis #1497 | Schoch (1918, p.90)
Cisco | YO-7 | 18 | 30.91 | 40.18 | 10.91 | 100 | 1.11 | 10421 | 37.7 | 49 | 13.3 | 100 | S: 1.35; Btu: 12709 | Outcrop sample |  | Near Loving | Young | 5-foot vein; anlaysis #1498 | Schoch (1918, p.90)
Cisco | YO-8 | 18.5 | 31.7 | 37.1 | 12.7 | 100 | 1.92 | 10442 | 38.9 | 45.52 | 15.58 | 100 | S: 2.36; Btu: 12651 | Mine sample |  | Near Loving | Young | 22- to 23-inch vein at 105-foot depth; analysis #1499 | Schoch (1918, p.90)
Cisco | YO-9 | 14.9 | 34.6 | 35.5 | 15 | 100 | 3.8 | 9640 | [12 empty] | Mine sample |  | Deep Vein mine, near Newcastle | Young | High-volatile C bituminous coal sampled on February 19, 1943; laboratory #B95485 | U.S. Bureau of Mines (1948, p.62)
Cisco | YO-10 | 14.5 | 34.7 | 35.1 | 15.7 | 100 | 3.7 | 9540 | [12 empty] | Mine sample |  | Deep Vein mine, near Newcastle | Young | High-volatile C bituminous coal sampled on February 19, 1943; laboratory #B95486 | U.S. Bureau of Mines (1948, p.62)
Cisco | YO-11 | 15 | 34.3 | 34.2 | 16.5 | 100 | 3.5 | 9380 | [12 empty] | Mine sample |  | Deep Vein mine, near Newcastle | Young | High-volatile C bituminous coal sampled on February 19, 1943; laboratory #B95487 | U.S. Bureau of Mines (1948, p.62)
Cisco | YO-12 | 14.8 | 34.6 | 34.9 | 15.7 | 100 | 3.7 | 9500 | 40.6 | 41 | 18.4 | 100 | 4.3 | 11160 | 62.7 | 4.3 | 9.1 | 1.2 | 4.3 | 18.4 | Composite analysis |  | Deep Vein mine, near Newcastle | Young | High-volatile C bituminous coal sampled on February 19, 1943; laboratory #B95488 | U.S. Bureau of Mines (1948, p.62)